## Sheet1
ID | Stringer Material | Foam Material | Top Lamina | Bottom Lamina | Stringer Width (in) | Lamina Thickness | Foam Width | Foam Height | PreLaminated Weight (g) | PostLaminated Weight (g) | Test Orientation | Lw | Half Distance Between Supports | Description
NA1 | Balsa | EPS_Foam | Eglass4oz,Eglass6oz | Eglass4oz | 0.125 | 0.00984252 | 6 | 2.5 |  |  |  | 2 | 11
NA2 | Balsa | EPS_Foam | Eglass4oz,Eglass6oz | Eglass4oz | 0.125 | 0.00984252 | 6 | 2.5 |  |  |  | 1 | 11
ID101 | Balsa | EPS_Foam | Eglass4oz,Eglass6oz | Eglass4oz | 0.125 | 0.00984252 | 6 | 2.5 | 136.5 | 310.8 | Blue on Top | 4 | 11 | Solid Balsa Stringer- Slightly Damaged by plainar in dib Blue on Top
ID102 | Balsa | EPS_Foam | Eglass4oz,Eglass6oz | Eglass4oz | 0.125 | 0.00984252 | 6 | 2.5 | 137.6 | 327.3 | Blue on Top | 4 | 11 | 2 Piece balsa stringer Blue on Top
ID103 | Balsa | EPS_Foam | Eglass4oz,Eglass6oz | Eglass4oz | 0.125 | 0.00984252 | 6 | 2.5 | 132.6 | 289.4 | Blue on Top | 4 | 11 | 2 Piece balsa stringer Blue on Top
ID104 | Balsa | EPS_Foam | Eglass4oz,Eglass6oz | Eglass4oz | 0.125 | 0.00984252 | 6 | 2.5 | 141.1 | 325.7 | Blue on Top | 4 | 11 | Solid Balsa Stringer Blue on Top
ID105 | Balsa | EPS_Foam | Eglass4oz,Eglass6oz | Eglass4oz | 0.125 | 0.00984252 | 6 | 2.5 | 109.8 | 244.1 | Blue on Top | 4 | 11 | China Balsa Blue on Top
ID106 | Balsa | EPS_Foam | Eglass4oz,Eglass6oz | Eglass4oz | 0.125 | 0.00984252 | 6 | 2.5 | 140.9 | 267.2 | Blue on Top | 4 | 11 | China Balsa Blue on Top
ID107 | Balsa | EPS_Foam | Eglass4oz,Eglass6oz | Eglass4oz | 0.125 | 0.00984252 | 6 | 2.5 | 154 | 285.9 | Blue on Top | 4 | 11 | China Balsa Blue on Top
ID108 | Balsa | EPS_Foam | Eglass4oz,Eglass6oz | Eglass4oz | 0.125 | 0.00984252 | 6 | 2.5 | 128.2 | 278.7 | Blue on Top | 4 | 11 | China Balsa Blue on Top
ID109 | Balsa | EPS_Foam | Eglass4oz,Eglass6oz | Eglass4oz | 0.125 | 0.00984252 | 6 | 2.5 | 144.8 | 288.4 | Blue on Top | 4 | 11 | China Balsa Blue on Top
ID110 | Balsa | EPS_Foam | Eglass4oz,Eglass6oz | Eglass4oz | 0.125 | 0.00984252 | 6 | 2.5 | 149.9 | 266.6 | Blue on Top | 4 | 11 | China Balsa Blue on Top
ID111 | Balsa | EPS_Foam | Eglass4oz,Eglass6oz | Eglass4oz | 0.125 | 0.00984252 | 6 | 2.5 | 119.5 | 239.5 | Blue on Top | 4 | 11 | China Balsa Blue on Top
ID112 | Balsa | EPS_Foam | Eglass4oz,Eglass6oz | Eglass4oz | 0.125 | 0.00984252 | 6 | 2.5 | 143.6 | 265.7 | Blue on Top | 4 | 11 | China Balsa Blue on Top
ID113 | Balsa | EPS_Foam | Eglass4oz,Eglass6oz | Eglass4oz | 0.125 | 0.00984252 | 6 | 2.5 | 141.7 | 307.8 | Blue on Bottom | 4 | 11 | China Balsa Blue on Bottom
ID114 | Balsa | EPS_Foam | Eglass4oz,Eglass6oz | Eglass4oz | 0.125 | 0.00984252 | 6 | 2.5 | 156.9 | 308.7 | Blue on Bottom | 4 | 11 | China Balsa Blue on Bottom
ID115 | Balsa | EPS_Foam | Eglass4oz,Eglass6oz | Eglass4oz | 0.125 | 0.00984252 | 6 | 2.5 | 110.7 | 279 | Blue on Bottom | 4 | 11 | China Balsa Blue on Bottom
ID116 | Balsa | EPS_Foam | Eglass4oz,Eglass6oz | Eglass4oz | 0.125 | 0.00984252 | 6 | 2.5 | 111.6 | 264.7 | Blue on Bottom | 4 | 11 | China Balsa Blue on Bottom
ID117 | Balsa | EPS_Foam | Eglass4oz,Eglass6oz | Eglass4oz | 0.125 | 0.00984252 | 6 | 2.5 | 119.2 | 262.7 | Blue on Bottom | 4 | 11 | China Balsa Blue on Bottom
ID118 | Balsa | EPS_Foam | Eglass4oz,Eglass6oz | Eglass4oz | 0.125 | 0.00984252 | 6 | 2.5 | 123.6 | 278.5 | Blue on Bottom | 4 | 11 | China Balsa Blue on Bottom
ID119 | Balsa | EPS_Foam | Eglass4oz,Eglass6oz | Eglass4oz | 0.125 | 0.00984252 | 6 | 2.5 | 138 | 291.7 | Blue on Bottom | 4 | 11 | China Balsa Blue on Bottom
ID120 | Balsa | EPS_Foam | Eglass4oz,Eglass6oz | Eglass4oz | 0.125 | 0.00984252 | 6 | 2.5 | 143.3 | 284.7 | Blue on Bottom | 4 | 11 | China Balsa Blue on Bottom
ID201 | Birchwood | EPS_Foam | Eglass4oz,Eglass6oz | Eglass4oz | 0.125 | 0.00984252 | 6 | 2.5
ID202 | Birchwood | EPS_Foam | Eglass4oz,Eglass6oz | Eglass4oz | 0.125 | 0.00984252 | 6 | 2.5
ID203 | Birchwood | EPS_Foam | Eglass4oz,Eglass6oz | Eglass4oz | 0.125 | 0.00984252 | 6 | 2.5
ID204 | Birchwood | EPS_Foam | Eglass4oz,Eglass6oz | Eglass4oz | 0.125 | 0.00984252 | 6 | 2.5