## Sheet1
ID | Stringer Material | Foam Material | Top Lamina | Bottom Lamina | Stringer Width (in) | Lamina Thickness | Foam Width | Foam Height | PreLaminated Weight (g) | PostLaminated Weight (g) | Test Orientation | Lw | Half Distance Between Supports | Description
ID109 | Balsa | EPS_Foam | Eglass4oz,Eglass6oz | Eglass4oz | 0.125 | 0.00984252 | 6 | 2.5 | 144.8 | 288.4 | Blue on Top | 4 | 11 | (Control) Eglass Balsa Stringer Strong Side
ID1001 | Balsa | EPS_Foam | Eglass4oz,Eglass6oz | Eglass4oz | 14.125 | 0.00984252 | 6 | 2.5 | 143.3 | 279.7 | Strong on Top | 4 | 11 | Expanded Foam Honeycomb
ID701 | Balsa | EPS_Foam | Eglass4oz,Eglass6oz | Eglass4oz | 20.125 | 0.00984252 | 6 | 2.5 | 143.3 | 279.7 | Strong on Top | 4 | 11 | double surface aluminum
PUWood | Balsa | EPS_Foam | Eglass4oz,Eglass6oz | Eglass4oz | 23.125 | 0.00984252 | 6 | 2.5 | 143.3 | 279.7 | Strong on Top | 4 | 11 | PU With Stringer