## Sheet1
ID | Stringer Material | Foam Material | Top Lamina | Bottom Lamina | Stringer Width (in) | Lamina Thickness | Foam Width | Foam Height | PreLaminated Weight (g) | PostLaminated Weight (g) | Test Orientation | Lw | Half Distance Between Supports | Description
ID117 | Balsa | EPS_Foam | Eglass4oz,Eglass6oz | Eglass4oz | 0.125 | 0.00984252 | 6 | 2.5 | 119.2 | 262.7 | Blue on Bottom | 4 | 11 | (Control) Eglass Balsa Stringer
ID501 | Balsa | EPS_Foam | Eglass4oz,Eglass6oz | Eglass4oz | 10.125 | 0.00984252 | 6 | 2.5 | 143.3 | 227.7 | Strong on Top | 4 | 11 | Unidirectional Carbon Balsa
ID1101 | Balsa | EPS_Foam | Eglass4oz,Eglass6oz | Eglass4oz | 16.125 | 0.00984252 | 6 | 2.5 | 143.3 | 279.7 | Strong on Top | 4 | 11 | Carbon Twill Balsa