## Sheet1
Balsa_Wood_Stringer_ID | Weight_in_Grams - Before Stringer After layered layup | Description | Final PreTest Weight - Grams | Run number | Test Orientation | Test File Name - 0.03 in/second | Baltic_Birchwood_DIB_Stringer_ID | Weight_in_Grams - Before Stringer After layered layup | Descripton
101 | 136.5 | Solid Balsa Stringer- Slightly Damaged by plainar in dib | 310.8 | 3 | Blue on Top |  | 201 | 126.9 | Epoxy Bonded Stringer
102 | 137.6 | 2 Piece balsa stringer | 327.3 | 4 | Blue on Top |  | 202 | 124.2
103 | 132.6 | 2 Piece balsa stringer | 289.4 | 5 | Blue on Top |  | 203 | 126.5
104 | 141.1 | Solid Balsa Stringer | 325.7 | 6 | Blue on Top |  | 204 | 128
105 | 109.8 | China Balsa | 244.1 | 7 | Blue on Top |  | 205 | 134.2 | Epoxy Bonded Stringer
106 | 140.9 | China Balsa | 267.2 | 8 | Blue on Top | Specimen Failed in Foam Layers and balsawood sheared unexpectedly
107 | 154 | China Balsa | 285.9 | 9 | Blue on Top
108 | 128.2 | China Balsa | 278.7 | 10 | Blue on Top
109 | 144.8 | China Balsa | 288.4 | 11 | Blue on Top
110 | 149.9 | China Balsa | 266.6 | 12 | Blue on Top
111 | 119.5 | China Balsa | 239.5 | 14 | Blue on Top
112 | 143.6 | China Balsa | 265.7 | 15 | Blue on Top
113 | 141.7 | China Balsa | 307.8 | 16 | Blue on Bottom
114 | 156.9 | China Balsa | 308.7 | 17 | Blue on Bottom
115 | 110.7 | China Balsa | 279 | 18 | Blue on Bottom
116 | 111.6 | China Balsa | 264.7 | 19 | Blue on Bottom
117 | 119.2 | China Balsa | 262.7 | 20 | Blue on Bottom
118 | 123.6 | China Balsa | 278.5 | 21 | Blue on Bottom
119 | 138 | China Balsa | 291.7 | 22 | Blue on Bottom
120 | 143.3 | China Balsa | 284.7 | 23 | Blue on Bottom