## Sheet1
ID | Stringer Material | Foam Material | Top Lamina | Bottom Lamina | Stringer Width (in) | Lamina Thickness | Foam Width | Foam Height | weight (lb) | Failure Load (lb) | Lw | Half Distance Between Supports
NA1 | Balsa | EPS_Foam | Eglass4oz,Eglass6oz | Eglass4oz | 0.125 | 0.00984252 | 6 | 2.5 |  | 400 | 2 | 11
NA2 | Balsa | EPS_Foam | Eglass4oz,Eglass6oz | Eglass4oz | 0.125 | 0.00984252 | 6 | 2.5 |  | 300 | 1 | 11
101 | Balsa | EPS_Foam | Eglass4oz,Eglass6oz | Eglass4oz |  |  |  |  | 0.30093063
102 | Balsa | EPS_Foam | Eglass4oz,Eglass6oz | Eglass4oz |  |  |  |  | 0.303355712
103 | Balsa | EPS_Foam | Eglass4oz,Eglass6oz | Eglass4oz |  |  |  |  | 0.292332612
104 | Balsa | EPS_Foam | Eglass4oz,Eglass6oz | Eglass4oz |  |  |  |  | 0.311071882
201 | Birchwood | EPS_Foam | Eglass4oz,Eglass6oz | Eglass4oz |  |  |  |  | 0.279766278
202 | Birchwood | EPS_Foam | Eglass4oz,Eglass6oz | Eglass4oz |  |  |  |  | 0.273813804
203 | Birchwood | EPS_Foam | Eglass4oz,Eglass6oz | Eglass4oz |  |  |  |  | 0.27888443
204 | Birchwood | EPS_Foam | Eglass4oz,Eglass6oz | Eglass4oz |  |  |  |  | 0.28219136